## Plan1
Consumo de materiais
Abatimento (mm) | Diametro maximo dos agregados (mm)
| 9.5 | 19.5 | 25 | 32 | 38 | Volume de Brita
1.8 | 0.645 | 0.77 | 0.795 | 0.82 | 0.845
2 | 0.625 | 0.75 | 0.775 | 0.8 | 0.825
2.2 | 0.605 | 0.73 | 0.755 | 0.78 | 0.805
2.4 | 0.585 | 0.71 | 0.735 | 0.76 | 0.785
2.6 | 0.565 | 0.69 | 0.715 | 0.74 | 0.765
2.8 | 0.545 | 0.67 | 0.695 | 0.72 | 0.745
3 | 0.525 | 0.65 | 0.675 | 0.7 | 0.725
3.2 | 0.505 | 0.63 | 0.655 | 0.68 | 0.705
3.4 | 0.485 | 0.61 | 0.635 | 0.66 | 0.685
3.6 | 0.465 | 0.59 | 0.615 | 0.64 | 0.665